## Whitepaper
Questions |  |  |  | Consensus | EU/JRC | OICA (draft) - | KOREA | JAPAN | CHINA | Canada | US
(A) Is thermal propagation due to an internal short single cell thermal runaway a problem in the field? |  |  |  | Field data is the most reliable source of data but difficult to obtain because cases are very rare, if at all existent, or publicly not available. Majority of the members agree there is NO field data to demonstrate this is a problem. | Field data is difficult to obtain as some data might not be publicly available. However there are a large number of standards (recent ones) dealing with the topic (e.g. UL 1972 Rv.2, UL 9540A, SAND2017-6925, SAE AS6413 WIP, IEC 62619, IEC 62660-3, VDE-AR-E 2510-50) | Field data is the most reliable source available about realistic indications of the experienced magnitude and severity of the problem for vehicles in use, so that the regulatory development is proportional and appropriate. Collection, analysis and examination of relevant field data are essential for EVS-GTR IWG in developing a new test procedure. |  |  |  |  | Review of NHTSA databases did not indicate a problem with thermal runaway propagation for lithium ion batteries in vehicles.
| 1.Does field data exist on this topic? Experience from different countries and industry. |  |  |  | There are some reports dealing with Boeing incidents that identify ISC and cell to cell propagation as root cause for the event (NTSB Interim Factual Report, Boeing 787-8, JA829J Japan Airlines and final report Nov 2014: "NTSB determines that the probable cause of this incident was an internal short circuit within a cell of the APU lithium-ion battery, which led to thermal runaway that cascaded to adjacent cells, resulting in the release of smoke and fire". | Note that historical data are likely to represent a worst case scenario for thermal propagation hazards. Safety is a prioritized area for the OEMs, and there are continual efforts to improve the diagnostic and prognostic functionality of the REESS for early detection and mitigation of thermal runaway and propagation effects. Difficulties finding field data concerning severe thermal propagation incidents can be indicative that the industry is already successfully managing this risk. The industry is investigating availability of data. | No, There is no field data regarding to thermal propagation caused by ISC. No case exists while the vehicle is stationary either. | Now we are investigating field data inside Japan. As of today, there's no data which clearly shows that an internal short resulted in cell thermal runaway and thermal propagation problem. There was no accident caused by an internal short circuit among 2,250 vehicle fire accidents that led to recall. | Not sure | Non-automotive events should be used as evidence of potential issues. Other industries use “high quality” cells and designs. | No
|  | (1) [New question] Are there reliable sources of relevant field data? |  |  | Are the sources publicly available ? | Needs to be investigated. Possible sources include insurance companies, first responder accounts, etc | Y KATRI runs DEFECT INVESTIGATION RESEARCH CENTER | Y Above data come from the website of Ministry of Land, Infrastructure and Transport and its ITARDA, the data center of road accident jointly operated by MLIT and Police Department | Not sure
| 2.Can industry provide cases of success where an internal short of a cell was detected in the field and appropriate intervention action was taken? |  |  |  |  | Yes, see OICA presentation EVS1536-613 | Internal short circuit due to contamination during production process doesn't lead to any thermal event in the field. (No evidence) They are also screened by voltage drop detection before the shipment. | Information of successful operation of such system will not become publicly available because related accident/fire was prevented. As of today, there's no data which clearly shows that an internal short resulted in cell thermal runaway and thermal propagation problem in Japan. | Not sure
| 3. [Proposal to reword question]. Does field data exist, which can provide insight for specific test conditions or methods? Does field data inform on a specific test condition or method? |  |  |  |  | Caution must be exercised if using field data from other applications, e.g. consumer products and power tools. There is currently no other common industry application with the same level of advanced BMS structure or system design as those developed for automotive application. Since battery safety is not ultimately a cell issue, but a system issue (as concluded by several industry standards, e.g. IEEE) comparison of hazards and risk scenarios out of context can potentially lead to misleading and technology-burdening as well as design-restrictive results. | N/A | N As of today, there's no data which clearly shows that an internal short resulted in cell thermal runaway and thermal propagation problem in Japan. | Not sure
(B) Simulation of a single cell thermal runaway |  |  |  | The group agrees that SCTRI is the problem that needs to be addressed and not a multi-cell thermal runaway. There is NO concensus on how to properly initiate a cell so that the subsequent reaction be representative of a SCTRI. The group was unable to agree on whether all initiation methods are equivalent. No consensus on the which cells should be used to for a SCTRI test.
| 1.What are we trying to simulate? | [5 empty] | internal short circuit caused by cell manufacturing defect(especially contamination) | Internal short circuit caused by cell manufacturing failure. Manufacturing failures will not be completely eliminated in theory. Other factors that may leads to thermal runaway (e.g. over temperature, overcharge, etc.) are covered by BMS and other tests (over temperature test, overcharge test, etc.). | Thermal runaway in a single cell |  | Thermal runaway in a single cell - "preferably" that resulting from internal short circuit such as that caused by cell manufacturing defect.
|  | (1) Should the test specifically simulate a single cell thermal runaway due to internal short (i.e. scenario specific)? |  |  |  | Yes. Test should simulate ISC scernario. If thermal runaway then results, it must be managed. But forced TR regardless should not be the objective. | Yes | Y Internal short circuit caused by cell manufacturing failure. | Only concerned with the results caused by thermal runaway | *Yes* ISC is one of many potential means of cell thermal runaway. Battery/pack design should be able to mitigate any single cell thermal runaway scenario. | Yes
|  |  | (i) Is this a realistic internal short circuit scenario? |  | Yes, internal short can lead to thermal runaway. Scenarios should not be limited to only manufacturing failure, e.g. metallic particles. Mechanical deformation caused by ageing effects (e.g. due to mechanical stress) or Cu or Li deposition, separator breakdown (because of (local) overheating) may still create sufficiently hard internal SC. However failure modes can be limited to internal failures only which may happen without any external impact, e.g. ISC or ESC caused by external deformation (those are tested already). | Yes, the scenario includes ISC caused by manufacturing defects and ISC caused by usage of the battery. Outcome could be completely different depending on the cell technology, cell engineering (including cell format) of the target cell. | Yes(But no clear evidence that internal short circuit scenario caused by contamination of manufacturing process leads to thermal runaway.) | As of today, we don't have any data which clearly shows that an internal short resulted in cell thermal runaway and thermal propagation problem in Japan. But internal short circuit caused by cell manufacturing failure is realistic since manufacturing failures will not be completely eliminated in theory. And then other factors (e.g. over temperature, overcharge, etc.) are covered by BMS and other tests (over temperature test, overcharge test, etc.). | need research |  | The modified Canada method 2 is a reasonable representation of a single cell thermal runaway due to internal short. Nail penetration, overcharge, and external short circuit methods are not representative of a single cell thermal runaway due to internal short.
|  |  | (ii) [Proposal to reword question] Does the method consistently achieve the same result for the same test sample? Does the test method consistently result in thermal runaway of the target cell? |  | In certain parameter combinations yes (e.g, hard short). Most probably for the most realistic shorts (i.e soft short >10 resistance ratio) it is less reproducible because of other variation in the system. | The current question assumes that thermal runaway is an inevitable outcome for all cell technologies and designs. It has not been proven that this assumption is valid. Hence the industry proposes the reword the question to address consistency in the outcome of the test method. | There are so many uncontrolled variables to affect the test result. It is assumed that the mehod doesn't stochastically achieve the same result for the same test sample. | Not known We haven't conducted repeatability confirmation test simulating internal short circuit caused by manufacturing failure yet. We only checked repeatability when inducing single cell thermal runaway which is more severe than manufacturing failure. | Show good repeatability under defined test conditions | Cell chemistries and physical formats vary greatly. A single “test method”, unless it is based on cell specific field/lab data, will not produce consistent results. | Not always - depends on cell design
|  |  | (iii) Would it be relevant to all technologies? |  | All contemporary Li-ion. | Unlikely. Relevance of single cell thermal runaway depends on the suseptibility and likelihood of a specific battery technology to develop ISC. The objective of this question is not clear. The need for consistency in test outcome is already addressed by the previous question. | Need research | Need research. | It is relevant to test conditions, methods and technical system | Not necessarily: · vehicle level safety systems could detect/prevent onset of ISC conditions; · Cell design could limit the most severe ISC conditions; · New chemistries may react in different ways | Not sure - need research.
|  |  | (vi) Would it have acceptable repeatability/reproducibility? |  | This depends on the sensitivity to parameters. Hard short (resistance ratio <1) almost always leads to high TR probability. So if the purpose is to initiate TR in a reproducible way, than e.g. hard short has to be applied. | Since the risk implied for vehicle occupants is directly related to the outcome of thermal propagation, the safety aspect that should be addressed by the regulation must target the outcome, and, therefore, repeatability and reproducibility should be evaluated on the results in relation to the pass/fail criteria. Repeatability/reproducibility depend on the ability to fully control all test parameters. | On-going research | Need further research. We haven't conducted repeatability/reproducibility confirmation test simulating internal short circuit caused by manufacturing failure yet. We only checked repeatability/reproducibility when inducing single cell thermal runaway which is more severe than manufacturing failure. | For the trigger method, the process and results should be repeated. For thermal propagation, the results should be repeatable | That depends on the definitions of “repeatability”. Are we referring to method ort results? | Need more research
|  | (2) Are we trying to initiate a single cell thermal runaway in the target cell regardless of type or format of cell or cause of thermal runaway, to assess thermal propagation respons? |  |  | There exists a worst case scenario when TR can be initiated, with very high probability regardless of other parameters. Realistic scenarios (a wide range of ISC resistances can occur) may require several tests to be executed (because of statistical variation in test outcome). | No this should not be the objective. The ultimate goal is to test how the whole pack as a system would behave under a thermal runaway event IF caused by a single cell thermal runaway. A scenario independent approach for EVS-GTR phase II assumes that thermal runaway must be an intrinsic characteristic of ALL existing and future EV battery cell technologies. The validity and the consequences of this assumption must be verified. Incorrectly applied, this assumption imposes potentially severe technology limitations on EV propulsion battery cell technology and system designs. | No | N If a single cell has countermeasures for internal short circuit and thermal runaway, it's not appropriate to disregard them and induce thermal runaway forcibly in this test. | yes | This would be our preferred approach | Need to discuss with working group. The test method should be applicable to all cell types. However, if a cell design or safety measures are available that prevents cell thermal runaway, then this test need not be conducted if the manufacturer shows reasonable evidence of these safety featurers.
|  |  | (i) Would this approach bypass (disregard and degrade) the cell level safety? |  | Multiple standards cover the safety of cells | There is significant risk that this would be the case, which may have severe consequences for the representativeness of the test outcome. Recommend adding clarity to question by rewording as indicated in red. | Yes, the approach is needed to consider the possibility that it bypass the cell level safety. | This approach (forcible thermal runaway) will bypass the cell level safety. Regulatory test procedure should not discourage improvement of cell level safety. | No, TRP just concerns the safety of pack or vehicle level. | Evidence of proven cell level safety has yet to be presented
|  |  | (ii) Could this approach have acceptable repeatability/reproducibility? |  |  | Repeatability/reproducibility depend on the ability to fully control all test parameters. Significant risk that test outcome is not representative of actual safety performance. Needs further research. | Need research considering many uncontrolled variables. | We checked repeatability/reproducibility when inducing single cell thermal runaway which is more severe than manufacturing failure. In this case, we observed that if the test parameters are well controlled, overall result of thermal runaway propagation will have reasonable repeatability/reproducibility while detailed measurements may vary. | need research. Repeatability/reproducibility varies depending on the sample conditions and methods. (The evaluation of repeatability shall focus on the initiating method, instead of the result of products thermal propagation) | In terms of method and ensured repeatable initiation this method would be highly repeatable. Propagation beyond initiation would have a larger margin of error. | Need research
|  |  | (iii) [New question] What consequences would a scenario independent approach have on future development of EV battery systems and their associated safety performance, e.g. thermal propagation preventive and/or mitigating technology and other safety enhancing functionality on the battery system? |  |  | Inappropriate test methods and assumptions can jeopardize future of EV development due to overly agressive test conditions and/or pass/fail criteria which lead to severe technology restrictions. | There is a possibility that the development of battery technology may be inhibited depending on whether it is an ISC or a TR. It may cause severe impact to EV battery technology development. | Y If this test requests forcible thermal runaway of cell, development of battery technology to improve energy density will be heavily restricted. Manufacturers have to implement countermeasures merely for complying with excessive regulation requirement. These will lead to increase of battery cost and weight. | The thermal propagation test only concerns the security of the system without affecting other technology developments
|  |  | (vi) [New question] What is the definition of thermal runaway? Which criteria should be applied (e.g. voltage drop, heating rate, max. reached temperature, mass loss) for definition of thermal runaway? |  | Thermal runaway is, when thermal decomposition happens and the materials are consumed to a certain extent (agreement is needed). But there can be several states of TR, and definitions and criteria depend on which state (e.g. partial or full) we want to achieve. Total TR can be characterized the best by post mortem analysis e.g. conversion ratio of materials, but the maximum temperature can be also a good characteristics. However conversion ratio of materials cannot be determined in real time. Voltage drop can be a consequence of the activation of internal safety devices, heating rate can be the consequence of electric heating and not thermal runaway, therefore these are the characteristics of thermal events, rather than a TR (depends on what we agree on as a definition of TR). |  | Thermal runaway has been already defined in Phase 1. The criteria is needed to consider that it is applied by phenomenons(e.g. smoking, fire, explosion) of a target cell confiremd through voltage, temperarue measuremnts. Pack testing may not be possible if sealed pack or 18650 is used. In this case, it is possible to check whether a TP occurs by the cell test. | We have already decided the definition of thermal runaway in Phase1. Since we do not believe the test object for forcibly induce thermal runaway, quantitative threshold would not be needed. | An uncontrolled increase of cell temperature caused by exothermic reactions inside the cell. The criteria need research
| 2. Are different methods of initiating single cell thermal runaway (nail penetration, ceramic nail penetration, slow heating, fast heating, overcharge, mechanical crush, etc) equivalent? |  |  |  | It depends how equivalence is defined. If TR with the same properties (e.g. max. temperature) is required, than methods are not necessarily equivalent. The failure probability of TR depends on cell design parameters, such as surface to volume ratio, on the test parameters such as the internal short resistance and also on the relationships between design and test parameters. Consequently, the methods are not equivalent in general. If equivalent methods are defined as such methods which have the same impact on the cell, i.e. create the same stress level or to create the same physical conditions, e.g. same internal short resistance ratio, than several methods have the chance to be equivalent. There are methods which are typically, when considering chemical processes that take place, non-equivalent to other techniques, such as overcharge. | No, based on test data, different methods are not equivalent, especially in terms of temperature/heating profiles. | No(Not equivalent.) | N China research showed each initiation methods are not equivalent. | No |  | Not equivalent.
|  | (1) Would the different scenario independent methods of initiating single cell thermal runaway need to be equivalent? |  |  | Yes. Failure probability depends a lot on the relationship between the cell design and the applied boundary conditions, but ensuring equivalence by adjusting boundary conditions seems challenging in a regulatory environment. | The scenario independent approach to demonstrate thermal propagation sefety is not recommended due to high risk of technology bias, resulting in unfair and unwarrented technology restrictions. Yes, for a standardised test(otherwise "documented approach is needed). | Yes. The currently proposed test methods are not equivalent. It needs to be improved. | Y All initiation method should be equivalent as regulation test. | No | yes. | yes
|  |  | (i) Could non-equivalency of initiating method be addressed by modifying the evaluation criteria for each scenario independent initiation method? |  | Most probably the boundary conditions would need to be modified. But it seems challenging to introduce different, initiation method-dependant boundary conditions within a regulatory environment. | No. We questions that non-equivalent safety performance based on verification using a regulation defined test method and associated pass/fail criteria can be justified in an objective and comprehensive way. | No | N The only criteria are to ensure the occupant safety. Criteria should not be changed in each initiation method. | No, the only criteria is to insure the vehicle occupants escape safely | no | No
|  | (2) [New question] How can objective and accurate principles for matching initiating method with evaluation criteria be established to be certain that equivalency is achieved? |  |  | Statistics based. | This will be a very time consuming and challenging task, if the path of multiple cell-trigger methods is chosen. Quantifying the rate of heat generation from the cell due to different methods can be a good start. | Initiating methods should simulate practical thetmal events caused by ISC of single cell. | To adjust level of internal short circuit (e.g. short circuit layer and area) The level of internal short circuit should be same in each initiation method . | The initiating method shall meet the requirements of representability, TR reliabilty, repeatability and reproducibility
|  | (3) [New question] What other new methods for initiation (including those which minimize manipulation of the test-device) deserve consideration? |  |  |  |  | On-going research | Now we are researching. | Need research, such as the initiation methods that are still being studied in ISO 6469-1 AMD Precise Controlled Internal Short Circuit, Self-Heating
|  | (4) [New question] In principle, tests may cover cell, module, pack and vehicle level. Are all initiation methods relevant, suitable and practical at all levels of testing? |  |  | No, there are practical issues with several initiation methods for several testing levels. |  | It should be based on the experiments in pack or vehicle level. | In general, the tests and requirements in GTR should first be considered for vehicle level. Tests at lower level should be considered if such level of testing is reasonable to represent the vehicle performance with respect to the aspects addressed. In case of thermal runaway propagation caused by cell internal short, different measures are implemented at different levels. For example, cell level testing cannot assess the validity of module level measures. | Need research, and it's appropriate to conduct the test at pack or vehicle level. For the evaluation of initiation method at cell level, meeting the requirements of representability, TR reliabilty, repeatability and reproducibility is OK
|  | (5) [New question] What is the effect of the trigger energy (i.e. energy introduced by initiation) on thermal runaway? |  |  | Simulation results suggest that trigger energy may have very small influence on TR, however the way how the energy is injected is more critical e.g. covering the cell with a heater can considerably modify heat conduction. Maybe the even more relevant question is in how far the trigger energy has an influence on TP. |  | The trigger energy should be possible minimum because it is more severe condition which can affect the test result. | Introducing energy from outside may leads to more severe and excess conditions for batteries. | Need research
| 3.Which cells in a pack should be used to initiate a single cell thermal runaway? |  |  |  | Posible proposal from UL 1973 Rev. 2: " Analysis of the DUT design to determine the cell location considered to have the greatest potential to lead to a significant external hazard. Testing may be repeated if it is not clear which represents the worst case scenario" | The industry finds the question of cell selection, practicability and the possible lack of equivalence between positions as well as the lack of technical neutrality between test methods challenging. In practice, it may be impossible to select cells freely, e.g. due to system design. “Worst case” is not a universal concept and the same principles of selection may not be applicable to all cell configurations and system designs. Both of these factors have implications on the equivalency of the test conditions as well on the system safety performance and should be considered very carefully in the regulatory development process. | Worst case scenario | Worst position cell But the way how to decide worst position has not been decided yet. So need further discussion. | Since the definition of the worst case is uncertain. Limit the conditions as much as possible based on sample characteristics and ease of testing. Specific conditions need research. Or to be determined by the customer and the supplier |  | It would be difficult to determine what worst case is. May be better to state in reg text that any one of the cells in the battery pack would undergo thermal runaway initiation. This way manufacturer (who knows details of the pack) would ensure prevention of propagation for the worst case condition.
|  | (1) [Proposal to reword question]. Does it cell selection depend on the type of cells and pack design and feasibility of initiation? |  |  |  | Feasibility and practicability of testing are likely to take precedence when selecting initiation cell positions. It cannot be assumed that it is always possible to find cells that can be triggered to go into thermal runaway, since this precludes the possibility of developing and designing thermally stable cells. | Yes | Y In principle, the worst position cell should be selected as target cell, but in practice, depending on pack design, initiation method and so on, it's hard to access the worst position. For example, in case of a battery pack whose cells are fixed with glue. it's impossible to set a heater on the cell in central position. | yes | Yes, as it does for all methods that rely on external activation | Yes
|  | (2) [Proposal to reword question]. Does it cell selection impact the outcome of the test? |  |  |  | It can effect the outcome of the test, but the level of impact may vary between different designs and battery technologies. | Yes. The event severity is not clear. (Need research) | Y OICA (GM) gave presentation about this before. | Maybe. Need more research | Yes, as would be the case in the field. | Yes
|  | (3) By what procedure or method should the target cell be identified/selected? |  |  |  | Objective and justifiable criteria for selection of target cell selection need to be agreed/developed. | On-going research | Need discussion The way how to decide the position of initiation cell has not been decided yet. | Need research, and it's appropriate to conduct the test at pack or vehicle level. For the evaluation of initiation method at cell level, meeting the requirements of representability, TR reliabilty, repeatability and reproducibility is OK
| 4. Are the different methods of initiating single cell thermal runaway technology neutral (can be used on different types of cells and packs)? |  |  |  | This depends on how we want to achieve TR. Every cell can be forced into TR. Design can be tolerant to some stressors (e.g. internal short resistance can be compensated by better cooling), hence technology neutrality may be not needed. More realistic scenarios may require more than 1 test to evaluate the safety of test article. | "Technology neutral" needs to be defined and the principles/criteria for establishing technical neutrality must be agreed. | No | N Each Initiation method can be applied only to certain cells and packs. | There’s no method that is technology neutral by now. We just need to provide a test method to ensure that all experiments are consistent. |  | Need research
|  | (1) Are some methods more suited for certain technologies? |  |  |  | Yes | Yes | In case of inducing thermal runaway which is more severe than internal short due to manufacturing failure; for pouch cell, it's easy to induce internal short circuit by heater. For prismatic cell, nail is easy. | TBD | Yes. | Not sure.
|  | (2) Are there initiation methods that are technology neutral? |  |  | If internal short resistance can be controlled with higher accuracy, then in theory it should not matter how it is achieved. The manipulation of cells and the precision of the control of internal short may depend on the initiation technique applied. | Needs to be investigated. | No(so far) | Not known Now we are researching | TBD | We believe the NRC method shows the greatest potential in being technology neutral. | The heater method shows promise
(C) Elimination of Detection and Intervention Technologies |  |  |  | There is no consensus on whether detection and intervention technologies are adequate substitues for requiring a SCTRI test or document demonstration. |  | GTR EVS phase 2 development must have a forward focus! There are various activities working on improved diagnostics/prognostics of Li ion battery systems as well as technology solutions for hazard prevention and risk mitigation. Not incorporating these technology trends in the regulatory development process, and allowing manufacturers to make use of the benefits of these technologies when evaluating system safety does not promote development of safer Li batteries. |  |  |  | If this technology can be demonstrated, I believe that a separate performance test should be developed to demonstrate compliance | If such technology is available in the pack, and manufacturers demonstrate its performance and effectiveness in preventing thermal propagation, then the thermal runaway propagation test need not be conducted. As a long term item, the working group should consider developing a test to evaluate these detection and suppression systems.
| 1.If thermal runaway propagation test is required, would this eliminate development of detection and intervention technologies? |  |  |  | Not necessarily. It is always a better strategy to preserve the majority of the system especially for big systems (e.g. trucks). | If the regulatory requirements disregard or disallow manufacturers to take these into account when demonstrating safety performance, this is likely to have adverse effects on investments in detection and intervention technologies. | The current level may not impede the development of the technology. If forcibly required, it would. | Likely If forcible thermal runaway is requested in this test regardless of cell and pack safety measures, this test may discourage development of detection and intervention technologies | No |  | Yes
| 2.Should battery systems that have internal short circuit detection and intervention technologies have the option of providing documentation of the operation of this system to prevent cell thermal runaway instead of conducting the thermal runaway propagation test? |  |  |  | This might be feasible, but a physical demonstration test would be still advantageous to understand the effectiveness of the safety function. Further research is required. | Yes | Yes, It can be an option to prove the safety to thermal propagation. | Documentation requirement as provided in GTR Phase 1 is the default of phase 2 development. Unless reasonable improvement can be developed, the provisions of GTR Phase 1 should remain. | No |  | Yes
| 3. Should it be possible to demonstrate immunity to thermal propagation in a prequalification test, and if so, what should the test conditions be? |  |  |  | It depends how the propagation and initiation test conditions are defined/agreed by the group. Posible proposal to test at cell level, If TR cannot be initiated at cell level, then testing at higher levels could be exempted. | We suggest that the IWG experts consider the possibility of development of cell chemistries and cell designs that are inherently immune to thermal runaway incidents, and how to handle these within the regulation. We whink a prequalification test option should be applicable to these systems. | Cell level test simulating realistic internal short circuit caused by contamination can immunize pack level test. In this case, the mehod should be forcused on not leading to thermal runaway but simulating internal short circuit caused by contamination. Cell test should implement the environment of the pack(eg. contact, insulation, cooling, Amb air) | This question only apply to type-approval environment. Even in the current practice of UN-R100 or other UN Regulations, the test details are determined based on preliminary assessments. | No
(D) [Proposal to reword] Ignition of vented gases and other risks |  |  |  | In general, the response was no unless more field data/information is available to justify it. The probability/potential severity due to intentional ignition and proximity of spark should be looked at in greater detail. The method should have control over unintentional ignition. |  | Field experience should be considered to determine the most relevant test condition. |  |  |  | Further research is needed to determine appropriate conditions. There are many natural ignition sources during a thermal runaway however it may not always ignite. Which condition is “worse”? Should both conditions be tested?
| 1. Is ignition of venting gases a necessity for a thermal propagation test or not? |  |  |  | Inside a pack there is limited amount of oxygen, and the inclusion of a spark source may require additional manipulation of a pack. Outside e.g. in the passenger compartment can be justifiable, but more research is needed, where and how the spark source should be installed. | No | No | N | TBD |  | No
| 2. Considering the potential of spark sources in close proximity in-situ, should ignition be caused intentionally during the test e.g. using a spark igniter? |  |  |  | Multiple standards require a spark due to the likeliness of its presence (UL 1973, UL2580, WIP SAE, RTC-DO 311). Fire is the worst case scenario regarding the extent of thermal propagation. However if the p/f criteria is no fire, then adding a spark source, which ignites the emitted gases immediately, makes the evaluation of p/f more complicated. The evaluation of the fire etc. created during the initiation is also an issue. | Decision must be based on field data experience to avoid creating unrealistic test conditions. Test methodology must consider variations in battery design to manage ignition risks in order to have fair and representative test outcomes. | No, the intentional ignition is not realistic | N It's not necessary to consider multiple faults as regulation test. | TBD |  | Need to discuss.
| 3. As stated in Phase I EVS-GTR:"as the result of thermal propagation, the cell may emit gases which can exit from the REESS". "Assessment of potential safety risks of this [...] will be considered in Phase 2". What should be the focus for Phase 2 in this regard? | [6 empty] | Gas should be released to outside, not released to passenger compartment. | TBD
(E) Evaluation Criteria |  |  |  | The group agrees that an evaluation criteria cannot be determined without first establishing a suitable set of test. |  | The evaluation criteria must be developed with respect to the safety of occupants and surrounding people. Additionally evaluation criteria must be appropriate for the test method and hence, the pass/fail criteria cannot be developed independently of the test method.
| 1. What should be the evaluation criteria (Pass/Fail conditions)? |  |  |  |  | The meaning of this question and the following subquestions needs clarification. These can be understood in different ways, e.g. "No propagation" is this one possible pass condition or a requirement? Safety of users and bystanders is the ultimate goal. Therefore, the criteria could contain the outcome (fire, gassing or explosion) of the thermal propagation and/or giving clear warning and enough time for individuals to move away from the vehicle. However, the pass/fail criteria have to be appropriate for the test method, e.g. consider acceleration factors introduced by the test. | Current criteria discussed in phase1 is suitable. It is enough focused on the safety of occupants. | No fire and no explosion from warning within evacuation time. For passenger vehicle criteria, there's room for reconsideration about 5min since this was decided based on egress test from "bus" | The only criteria is to insure the vehicle occupants escape safely, we suggest to carry out more detailed research on "time", such as counting the time from detecting the issue and alerting the driver to the presence of a hazardous situation inside the passenger compartment | The battery pack is a fuel source and it may be impractical to prevent propagation entirely (design restrictive). Ultimately, the vehicle's ability to detect the issue, alert the driver, and attempt to contain or at least delay the event should be considered as the minimum requirement. | Provide sufficient time (5 minutes or more) for occupants to egress the vehicle.
|  | (i) [New Question] Do we need to differentiate between phenomena (e.g. venting, fire) arising from initiation/TR and those arising from TP? If so, how? | [5 empty] | When inducing internal short circuit, if unavoidable phenomena occur depending on initiation method, criteria should be set in consideration of these (e.g. gas released from nail insertion point) | suggest to define the phenomena of threatening the safety of occupants in phase1
|  | (1) No propagation at all? |  |  |  | See comment above |  | See comment 1. | yes
|  | (2) Total containment? |  |  |  | See comment above |  | See comment 1. | yes
|  | (3) Egress test? |  |  |  | See comment above |  | See comment 1. | yes, need further clarify requirements
|  | (4) Others? |  |  | During egress time, sufficient visibility/non-toxicity/no smoke in the passenger compartment. | See comment above |  | See comment 1. | No Thermal Run Away also Pass the Test |  | No thermal runaway is also a pass
| 2. [Proposal to reword to be consistent with EVS GTR phase I] Is the evaluation criterion in Phase I EVS-GTR (a warning be provided to vehicle occupants in sufficient time (5 minutes) for them to egress the vehicle safely warning indication to allow egress or 5 minutes prior to the presence of a hazardous situation inside the passenger compartment) appropriate? |  |  |  | Considerations for presence of non-visible eye-irritating, toxic gases in the passenger compartment and suitablity of 5 min. Further evidences are needed that passengers can pull over, stop and leave the vehicle safely within 5 or X minutes. Different times might be required for heavy-duty trucks and buses. | The objective is sufficient egress time. This can vary for different vehicles. | Current criteria is suitable. | It's necessary to ensure enough time for egress. For passenger vehicle criteria, there's room for reconsideration about 5min, since this was decided based on egress test from "bus" | Current criteria discussed in phase1 is suitable, and we suggest to define the definitions more clearly such as thermal runaway, thermal propagation, thermal event | At a minimum yes. Further criterion should be defined (ex. no smoke/flame in occupant compartment in that time frame) | Yes. This criteria is appropriate.
| 3. Are the evaluation criteria feasible to quantify reliably with a single test? Should there be tolerances to the pass/fail limits? |  |  |  |  | If tolerances are applied, there must be objective criteria to determina appropriate limits. Needs more investigation. | No, tolerances are not needed. | It's not necessary to set tolerances to the pass/fail criteria. But criteria should be set in consideration of tolerances. | No | There should be a set pass/fail limit. Under self-certification it is the responsibility of the manufacturer to ensure a sufficient safety factor to ensure the test can be passed. NOTE: I understand this is dependent on the repeatability of the test procedure itself and I believe a sufficiently repeatable test procedure can be developed. | Need more discussion
|  |  | (i) One point made in the EVS-GTR meeting was that pass/fail limits should not have tolerances. The limits should be one value for enforcement purpose. The threshold limit selected should take into account the variability in test results. |  | Taking into account the statistical variability of the tests, a certain safety margin should be added to 5 or X min. The determination of this safety margin needs further research | This is prefered. | Agree | Agree. The threshold limit should be decided in consideration of the variability in test results. | agree |  | Agree
| 4. Is no thermal runaway after initiation a pass? |  |  |  | It depends how the group agrees on the definition of TR. In certain parameter combinations the natural variability of TR is high. | Yes | Yes | Y In case of no thermal runaway, occupants safety is secured. | Yes | Yes, assuming we have confidence in the test method | Yes
| 5. Should the evaluation criteria be different for different type of single cell thermal runaway initiation methods and for different types of cells? |  |  |  |  | Equivalency must be a priority. | No. Criteria should be the same. | N Criteria should be same "to secure enough time for egress" and not be changed for different initiation and for different cells. | No | The merit of initiation methods need to be discussed before evaluation criteria can be discussed. | No
|  | (1) [New question] How do we ensure that the evaluation criteria are technology neutral and take appropriate account of the acceleration of test conditions? |  |  | It may create a too complex test | Technology neutrality and equivalency must be ensured in the case that different test conditions and pass/fail criteria are imposed for different types of cells | It should be ideally considered, but difficult to demonstrate technology neutrality of initiation methods. | Criteria are technology neutral since they are always same "to secure enough time for egress". We have only to discuss how we ensure the technology neutral of initiation method. | We suggest to define clearly and standardize the detection methods that threaten the vehicle occupants and adjust the criteria for different application models.
(F) Repeatability and Reproducibility |  |  |  | The group agrees that both are needed to ensure the test are objective. The question about how many tests are needed cannot be determined because of factors like real world data and the cost of performing an unnecessary number of tests. |  | Repeatability and reproducibility need to be verified in the validation of the test procedure using statistical and design of experiment methods of test planning to obtain an acceptable level of confidence with the fewest number of tests possible.
| 1. How is repeatability of the test defined? The thermal runaway initiation of the target cell or the propagation results? |  |  |  | Both need to be taken into account | Both should be repeatable and reproducible | Both should be refelcted. | Repeatability under same condition? Or different condition within selectable range? | Both. The result is repeatable. And the process repeatability of the same method for the same product needs to be guaranteed. |  | Need to discuss.
| 2. How many tests need to be conducted to evaluate repeatability and reproducibility of the test? |  |  |  |  | Needs statistical investigation. Depends on the variability in the test outcome. | If you have the same propensity when you try 5 times, it is possible to have repeatability and reproducibility. | It's difficult to judge from test number. It's necessary to judge through theoretical assessment taking account of all possible variations in the test procedure and conditions. | Different labs, different operators. At least two for each sample and each method. |  | Need to discuss.
| 3. The stochastic nature of the test and test results may require more than one test to be conducted (for example 5 tests are conducted in the flammability test in ECE R. 118). |  |  |  |  | Question needs clarifying. Is this about repitition to establish repeatability/reproducibility or multiple candidate testing for homologation? |  | same as above. | Most test items recommend just one test for batteries
|  | (1) How many tests are needed? Are 3 to 5 tests sufficient? |  |  |  | Needs investigation. But cost implications should also be considered. | If the repeatability and reproducibility of the test conditions are secured, a single test is sufficient. | From efficiency point of view, we should aim for develop test procedure so that 1 test can represent 1 type of vehicle/REESS. | 1 | This cannot be answered until we have selected an appropriate test method | Need research.
|  | (2) Should the pass/fail limits be selected to take into consideration the stochastic nature of the test results? |  |  | If testing condition is properly selected (i.e. hard ISC) 1 tests might be enough. However this condition might not be realistic. An answer to this question should be based on statistical analysis. | Only if multiple testing is unavoidable. | It is not needed. | same as above. | No | Pass/fail criteria should be determined by what the group deems to be the appropriate “minimum” level of safety associated with thermal runaway of a single cell. Again, from a self-certification standpoint, manufacturers are responsible for ensuring that their system is sufficiently robust to meet the criteria. | Need to evaluate after research on R&R is completed.
(G) Manipulation of test-device |  |  |  | No consensus. Some members believe affecting the battery pack is unavoidable while some members argue that the manipulation will degraded the safety feature put in place to prevent an event. Most members agree more research is needed address this quesiton. |  | Testing without modification of the DUT may be impossible and therefore the industry wants to stress the necessity to consider questions 3-5 when developing and evaluating potential candidate methods and associated acceptance criteria for performance.
| 1. Does the initiation method manipulate the test-device and would the test results be the same without manipulation of the test-device? |  |  |  |  | Needs research. Depends on a number of factors; the initiation methods, the degree of manipulation, etc. | It is assumed that battery manipulations through the initiation method usually affect test results. It should be minimum as possible. (On-going research) | Depending on manipulation level, test results are not the same as the test-device without manipulation. | Agree with Canada | It's likely that no one method exists with no manipulation (added material, energy or access holes). Minimizing manipulation may be the only course of action feasible. NOTE: existing test methods across the spectrum of vehicle safety regulations s require various levels of vehicle “manipulation”. | Need to discuss
| 2. [Proposal to reword] How do we assess if the manipulation of test-device has effect on the test outcome (i.e.pass/fail) results? |  |  |  |  | Needs investigation. | To analyze and minimize the effects of manipulation, we should develop a new Initialization Method or improve test procedure. | It is necessary to minimize manipulation not to affect the test results. | TBD | Difficult to assess without evidence provided by manufacturers | Need research
| 3. What types of manupulations are acceptable? |  |  |  |  | Manipulations that would not change the probability or severity of thermal runaway initiation and its propagation. Minimum requirement is that the effects of the manipulation are controllable and can be taken into account when applying evaluation criteria. | If manupulations do not affect the test result, they can be accepted. Manuplations like air input inside DUT or disassembling module affects test result. | Manipulations which do not affect test outcome | Discuss to determine the basic principles, manufacturers and testing agencies to determine the details of the manipulations
| 4. Who is responsible for making the necessary modifications to the test object? |  |  |  |  | The OEM has to have control of the changes made. Transportation of a modified test device may be difficult, due to Transportation Regulation. | Type approval: Certification body Self-certification: Manufacturer | Type Approval: Test lab Self-Certification: Manufacturer Compliance test: Test lab | manufacturers and testing agencies
| 5. How are any effects on the expected test outcome caused by the manipulation taken into account when deciding on the pass/fail criteria of the test, and how does this affect the validity of the chosen test method? |  |  |  |  | Test evalutaion criteria must be appropriate for the chosen test method. The validity of a chosen test method is questionable if the effects of the necessary modifications on the test outcome cannot be determined/quantified. | Difficult to answer clearly | Depending on test condition and manipulation level, the effects on outcome are different. It's difficult to answer until initiation method is decided. | TBD
(H) Specifics of initiation methods and environmental conditions |  |  |  | No Consensus - OICA, JP noted that the discussion should be postponed until certain candidate is identified. |  | This discussion should be postponed and done in the context of the identified most suitable candidate methods. IWG should not limit research to these initiation methods as it has not been determined that any of these methods is appropriate for the purpose of the test. Generally, the chosen initiation method should be representative of actual failure conditions and acceleration of test conditions should be avoided to minimize the risk of false failures and unrepresentative test results. |  | It's difficult to answer until appropriate initiation methods are identified. | The test parameters and ambient conditions should be discussed by members of working group.
1. What are the test parameters for the choice of initiation method? For example:
|  | (1) For the heating method of initiation thermal runaway, what is the heating rate, heating area, maximum temperature of heater? What is the rationale for selection of these values? |  |  | Rationale could be to select parameters which create sufficiently hard ISC by melting the separator. |  | Heating area should be possible minimunm for simulting realistic internal short circuit by contamination. | See comment above | In the presentation
|  | (2) For the nail penetration method, what is the size, shape, and material of nail? What is the rationale for the selection of these values? |  |  | Need to decide what we want (TR or realistic scenario for that cell). The same nail may have different outcome on smaller cells (e.g. 18650 with e.g. 30 mOhm IR) and on a bigger cells (e.g. BEV format with <1 mOhm). Small cells may be put on TR while big ones may not or behave in a non-reproducible way. |  | Need research | See comment above | Precise Controlled Internal Short Circuit
|  | (3) For nail penetration test – can the test be developed such that only one or two layers of the cell are penetrated instead of all the layers? |  |  |  |  | If you refer to the IEC 62660-4 standard, you can simulate internal short circuits inside the cell but the manipulation is additionally required. Also it is assumed that the repeatability and reproducibility of the test are insufficient. | It's not necessary to penetrate all layers since this test simulates internal short circuit caused by manufacturing failure. | IEC 62660-4 describes the examples of candidate alternative tests to simulate the internal short circuit (under development), China has proposed a new method PCISC (precise controlled internal short) as the alternative test, and is still developing other method at the same time
(i) This may result in a more realistic internal short circuit of the cell but such a test may not be as repeatable and reproducible. This issue may need to be investigated.
|  | (4) What are the ambient temperature conditions for the test? |  |  | Current GRT draft considers ambient temperature at 22 ± 5 °C for component based and 20 ± 10 °C for vehicle based testing. More study is needed at TP level to measure the sensitivity of TP on the environmental temperature. Then cost benefit analysis of the application of special (heated) environment can be performed to decide if it is needed. |  | As a conclusion, the informal working group decided to specify the ambient temperature at 22 ±5 °C for component based and 20 ± 10 °C for vehicle based testing. Temperature affects the occurrence and trend of thermal runaway. External ignition can be influenced by the wind, the strength of the wind should be considered. | Above 0 | need research | Higher temperatures increase reactivity. Highest possible (realistic) ambient temperature would represent worst-case scenario.
(I) Re-testing and re-homologation |  |  |  | This question cannot be answered at the GTR level. This responsibility falls on the OEM’s.
| 1.[New question] Which changes during the development or lifecycle process require a completely new testing and corresponding homologation and which changes can be considered to be so minor that a full retesting and re-release are not necessary? | [5 empty] | All variables about design change can not be considered in GTR.They should be decided by certification body or manufacturer. | According to usual practice of certification procedure applicable. This question cannot be addressed for GTR which do not consider administrative procedures. | Refer to existing requirements
(J) Documentation requirements |  |  |  | The group agrees that documentation requirements in Phase 1 are sufficient for now. Studies are still being conducted by some members to make a final determination.
| 1. Are the documentation requirements set in Phase I EVS-GTR sufficient? If not, what are additional or more appropriate documentation requirements? | [5 empty] | Enough | Now we are studying.
Note on H5: Correct reference: EVS1536-613 Detection of Cell Internal Shorts

## Consensus
Questions | Consensus
(A) Is thermal propagation due to an internal short single cell thermal runaway a problem in the field? | Field data is the most reliable source of data but difficult to obtain because cases are very rare, if at all existent, or publicly not available. Majority of the members agree there is NO field data to demonstrate this is a problem.
(B) Simulation of a single cell thermal runaway | The group agrees that SCTRI is the problem that needs to be addressed and not a multi-cell thermal runaway. There is NO concensus on how to properly initiate a cell so that the subsequent reaction be representative of a SCTRI. The group was unable to agree on whether all initiation methods are equivalent. No consensus on the which cells should be used to for a SCTRI test.
(C) Elimination of Detection and Intervention Technologies | There is no consensus on whether detection and intervention technologies are adequate substitues for requiring a SCTRI test or document demonstration.
(D) Ignition of vented gases and other risks | In general, the response was no unless more field data/information is available to justify it. The probability/potential severity due to intentional ignition and proximity of spark should be looked at in greater detail. The method should have control over unintentional ignition.
(E) Evaluation Criteria | The group agrees that an evaluation criteria cannot be determined without first establishing a suitable set of test.
(F) Repeatability and Reproducibility | The group agrees that both are needed to ensure the test are objective. The question about how many tests are needed cannot be determined because of factors like real world data and the cost of performing an unnecessary number of tests.
(G) Manipulation of test-device | No consensus. Some members believe affecting the battery pack is unavoidable while some members argue that the manipulation will degraded the safety feature put in place to prevent an event. Most members agree more research is needed address this quesiton.
(H) Specifics of initiation methods and environmental conditions | No Consensus - OICA, JP noted that the discussion should be postponed until certain candidate is identified.
(I) Re-testing and re-homologation | This question cannot be answered at the GTR level. This responsibility falls on the OEM’s.
(J) Documentation requirements | The group agrees that documentation requirements in Phase 1 are sufficient for now. Studies are still being conducted by some members to make a final determination.